## MACET2
ensemble | file | facet | termination | n_formula_units | n_atoms | area_A2 | vacuum_axis | inplane_axes | area_detection | E_slab_eV_avg | gamma_eV_A2_avg | gamma_J_m2_avg | deltaE_eV_per_atom_avg | E_slab_eV_m1 | gamma_eV_A2_m1 | gamma_J_m2_m1 | deltaE_eV_per_atom_m1 | model_path_m1 | E_slab_eV_m2 | gamma_eV_A2_m2 | gamma_J_m2_m2 | deltaE_eV_per_atom_m2 | model_path_m2 | E_slab_eV_m3 | gamma_eV_A2_m3 | gamma_J_m2_m3 | deltaE_eV_per_atom_m3 | model_path_m3 | E_slab_eV_m4 | gamma_eV_A2_m4 | gamma_J_m2_m4 | deltaE_eV_per_atom_m4 | model_path_m4
MACET2 | /home/phanim/harshitrawat/summer/MS_LLZO_surface_data-master/stoichiometric/Zr_terminated_001/opt_code93.vasp | 001 | Zr_terminated | 12 | 288 | 167.7576 | 2 | (0, 1) | facet_map | -2117.115 | 0.08099809 | 1.297732 | -2.387457 | -2117.116 | 0.07932231 | 1.270884 | -2.38876 | /home/phanim/harshitrawat/summer/checkpoints/mace_T2_w1_2heads_final_run-10.model | -2117.336 | 0.07993119 | 1.280639 | -2.388541 | /home/phanim/harshitrawat/summer/checkpoints/mace_T2_w2_2heads_final_run-20.model | -2117.967 | 0.08082384 | 1.294941 | -2.388578 | /home/phanim/harshitrawat/summer/checkpoints/mace_T2_w3_2heads_final_run-30.model | -2116.043 | 0.08391502 | 1.344467 | -2.383951 | /home/phanim/harshitrawat/summer/checkpoints/mace_T2_w4_2heads_final_run-40.model
MACET2 | /home/phanim/harshitrawat/summer/MS_LLZO_surface_data-master/stoichiometric/La_terminated_011/opt_code71.vasp | 011 | La_terminated | 12 | 288 | 120.9793 | 2 | (0, 1) | vacuum_fraction | -2133.476 | 0.04470122 | 0.7161924 | -2.444264 | -2133.257 | 0.04328281 | 0.693467 | -2.444806 | /home/phanim/harshitrawat/summer/checkpoints/mace_T2_w1_2heads_final_run-10.model | -2133.477 | 0.04412717 | 0.7069952 | -2.444587 | /home/phanim/harshitrawat/summer/checkpoints/mace_T2_w2_2heads_final_run-20.model | -2134.119 | 0.04531953 | 0.7260989 | -2.444662 | /home/phanim/harshitrawat/summer/checkpoints/mace_T2_w3_2heads_final_run-30.model | -2133.049 | 0.04607536 | 0.7382087 | -2.443001 | /home/phanim/harshitrawat/summer/checkpoints/mace_T2_w4_2heads_final_run-40.model
MACET2 | /home/phanim/harshitrawat/summer/MS_LLZO_surface_data-master/stoichiometric/Li_terminated_031/opt.vasp | 031 | Li_terminated | 16 | 384 | 266.3104 | 2 | (0, 1) | vacuum_fraction | -2833.115 | 0.04870382 | 0.7803212 | -3.655175 | -2832.971 | 0.04756778 | 0.7621199 | -3.655776 | /home/phanim/harshitrawat/summer/checkpoints/mace_T2_w1_2heads_final_run-10.model | -2833.347 | 0.0479239 | 0.7678256 | -3.656018 | /home/phanim/harshitrawat/summer/checkpoints/mace_T2_w2_2heads_final_run-20.model | -2833.811 | 0.04937989 | 0.7911531 | -3.655613 | /home/phanim/harshitrawat/summer/checkpoints/mace_T2_w3_2heads_final_run-30.model | -2832.329 | 0.0499437 | 0.8001863 | -3.653292 | /home/phanim/harshitrawat/summer/checkpoints/mace_T2_w4_2heads_final_run-40.model
MACET2 | /home/phanim/harshitrawat/summer/MS_LLZO_surface_data-master/stoichiometric/Zr_terminated_110/opt_code95.vasp | 110 | Zr_terminated | 12 | 288 | 118.6226 | 2 | (0, 1) | vacuum_fraction | -2128.015 | 0.06860502 | 1.099174 | -2.425304 | -2127.794 | 0.06717113 | 1.0762 | -2.425836 | /home/phanim/harshitrawat/summer/checkpoints/mace_T2_w1_2heads_final_run-10.model | -2128.064 | 0.06782184 | 1.086626 | -2.42579 | /home/phanim/harshitrawat/summer/checkpoints/mace_T2_w2_2heads_final_run-20.model | -2128.659 | 0.06923163 | 1.109213 | -2.425705 | /home/phanim/harshitrawat/summer/checkpoints/mace_T2_w3_2heads_final_run-30.model | -2127.544 | 0.07019549 | 1.124656 | -2.423886 | /home/phanim/harshitrawat/summer/checkpoints/mace_T2_w4_2heads_final_run-40.model

## MACET1
ensemble | file | facet | termination | n_formula_units | n_atoms | area_A2 | vacuum_axis | inplane_axes | area_detection | E_slab_eV_avg | gamma_eV_A2_avg | gamma_J_m2_avg | deltaE_eV_per_atom_avg | E_slab_eV_m1 | gamma_eV_A2_m1 | gamma_J_m2_m1 | deltaE_eV_per_atom_m1 | model_path_m1 | E_slab_eV_m2 | gamma_eV_A2_m2 | gamma_J_m2_m2 | deltaE_eV_per_atom_m2 | model_path_m2 | E_slab_eV_m3 | gamma_eV_A2_m3 | gamma_J_m2_m3 | deltaE_eV_per_atom_m3 | model_path_m3 | E_slab_eV_m4 | gamma_eV_A2_m4 | gamma_J_m2_m4 | deltaE_eV_per_atom_m4 | model_path_m4
MACET1 | /home/phanim/harshitrawat/summer/MS_LLZO_surface_data-master/stoichiometric/Zr_terminated_001/opt_code93.vasp | 001 | Zr_terminated | 12 | 288 | 167.7576 | 2 | (0, 1) | facet_map | -2116.766 | 0.08213501 | 1.315948 | -2.38617 | -2118.491 | 0.08043102 | 1.288647 | -2.389491 | /home/phanim/harshitrawat/summer/checkpoints/mace_T1_w1_2heads_final_run-10.model | -2116.67 | 0.08066942 | 1.292467 | -2.387198 | /home/phanim/harshitrawat/summer/checkpoints/mace_T1_w2_2heads_final_run-20.model | -2116.047 | 0.08270839 | 1.325135 | -2.384892 | /home/phanim/harshitrawat/summer/checkpoints/mace_T1_w3_2heads_final_run-40.model | -2115.857 | 0.08473122 | 1.357544 | -2.383101 | /home/phanim/harshitrawat/summer/checkpoints/mace_T1_w4_2heads_final_run-30.model
MACET1 | /home/phanim/harshitrawat/summer/MS_LLZO_surface_data-master/stoichiometric/La_terminated_011/opt_code71.vasp | 011 | La_terminated | 12 | 288 | 120.9793 | 2 | (0, 1) | vacuum_fraction | -2133.267 | 0.04569606 | 0.7321317 | -2.443466 | -2134.635 | 0.04480899 | 0.7179192 | -2.445546 | /home/phanim/harshitrawat/summer/checkpoints/mace_T1_w1_2heads_final_run-10.model | -2132.699 | 0.04561389 | 0.7308151 | -2.442854 | /home/phanim/harshitrawat/summer/checkpoints/mace_T1_w2_2heads_final_run-20.model | -2132.839 | 0.0452897 | 0.725621 | -2.443197 | /home/phanim/harshitrawat/summer/checkpoints/mace_T1_w3_2heads_final_run-40.model | -2132.896 | 0.04707167 | 0.7541713 | -2.442265 | /home/phanim/harshitrawat/summer/checkpoints/mace_T1_w4_2heads_final_run-30.model
MACET1 | /home/phanim/harshitrawat/summer/MS_LLZO_surface_data-master/stoichiometric/Li_terminated_031/opt.vasp | 031 | Li_terminated | 16 | 384 | 266.3104 | 2 | (0, 1) | vacuum_fraction | -2832.719 | 0.04952866 | 0.7935366 | -3.654087 | -2834.802 | 0.04850415 | 0.7771222 | -3.65751 | /home/phanim/harshitrawat/summer/checkpoints/mace_T1_w1_2heads_final_run-10.model | -2831.769 | 0.04983928 | 0.7985133 | -3.652635 | /home/phanim/harshitrawat/summer/checkpoints/mace_T1_w2_2heads_final_run-20.model | -2832.334 | 0.04893106 | 0.783962 | -3.654001 | /home/phanim/harshitrawat/summer/checkpoints/mace_T1_w3_2heads_final_run-40.model | -2831.969 | 0.05084015 | 0.8145489 | -3.652201 | /home/phanim/harshitrawat/summer/checkpoints/mace_T1_w4_2heads_final_run-30.model
MACET1 | /home/phanim/harshitrawat/summer/MS_LLZO_surface_data-master/stoichiometric/Zr_terminated_110/opt_code95.vasp | 110 | Zr_terminated | 12 | 288 | 118.6226 | 2 | (0, 1) | vacuum_fraction | -2127.816 | 0.06958142 | 1.114817 | -2.424537 | -2129.21 | 0.06856841 | 1.098587 | -2.426707 | /home/phanim/harshitrawat/summer/checkpoints/mace_T1_w1_2heads_final_run-10.model | -2127.222 | 0.06960711 | 1.115229 | -2.423836 | /home/phanim/harshitrawat/summer/checkpoints/mace_T1_w2_2heads_final_run-20.model | -2127.365 | 0.06926013 | 1.10967 | -2.424192 | /home/phanim/harshitrawat/summer/checkpoints/mace_T1_w3_2heads_final_run-40.model | -2127.467 | 0.07089001 | 1.135783 | -2.423415 | /home/phanim/harshitrawat/summer/checkpoints/mace_T1_w4_2heads_final_run-30.model